## Sheet1
| 铯前驱体中 | [9 empty] | 注入后 |  |  |  |  | 铅前驱体中
| m（Cs2CO3）/g | n（Cs+）/mmol | ODE体积/ml | OA体积/ml | 铯前驱体总体积/ml | c（Cs+）/mmol/mL | m（OA）/g | n（OA）/mmol | n（Cs+）/n（OA） | 注入前铯前驱体加热到的温度or铯前驱体制备后保温的温度/℃ | 注入的铯前驱体的体积/ml | 注入的n（Cs+）/mmol | 注入的n（Cs+）/n（Pb） | 合成温度/℃ | 反应时间/s | m（PbBr2）/g | n（PbBr2）/mmol | ODE体积/ml | OA体积/ml | OAm体积/ml | 铅前驱体总体积/mL | c（Pb2+）/mmol/ml
自己的180℃合成 | 1.6291 | 10 | 10 | 10 | 20 | 0.5 | 8.9 | 31.50777 | 0.317382 | 加热到80 | 1 | 0.5 | 0.25 | 180 | 10 | 0.73402 | 2 | 20 | 5 | 5 | 30 | 0.06666667 | 50ml烧瓶合成
自己的130℃合成 | 1.6291 | 10 | 10 | 10 | 20 | 0.5 | 8.9 | 31.50777 | 0.317382 | 加热到80 | 1 | 0.5 | 0.25 | 130 | 10 | 0.73402 | 2 | 20 | 5 | 5 | 30 | 0.06666667 | 50ml烧瓶合成
自己的130℃合成 | 1.6291 | 10 | 10 | 10 | 20 | 0.5 | 8.9 | 31.50777 | 0.317382 | 加热到80 | 1.6 | 0.8 | 0.4 | 130 | 10 | 0.73402 | 2 | 20 | 5 | 5 | 30 | 0.06666667 | 50ml烧瓶合成
自己的130℃合成 | 1.6291 | 10 | 10 | 10 | 20 | 0.5 | 8.9 | 31.50777 | 0.317382 | 加热到80 | 2 | 1 | 0.25 | 130 | 10 | 1.46804 | 4 | 40 | 10 | 10 | 60 | 0.06666667 | 100ml烧瓶合成
（2023-兰州大学-硕士）CsPbBr3量子点的制备、发光性能及稳定性提升研究_洪子方 | 0.2035 | 1.249156 | 10 | 1 | 11 | 0.1135596 | 0.89 | 3.150777 | 0.3964596 | 保温160 | 0.5 | 0.05677982 | 0.3024494 | 180 | 10 | 0.0689 | 0.1877333 | 5 | 0.5 | 0.5 | 6 | 0.03128888
（2023-兰州大学-硕士）两种CsPbBr3量子点-金属卤化物复合发光材料的制备及性能研究_惠敏奇 | 0.407 | 2.498312 | 20 | 1.5 | 21.5 | 0.1162006 | 1.335 | 4.726166 | 0.5286129 | 保温120 | 0.8 | 0.09296044 | 0.2472276 | 160 | 5～10 | 0.138 | 0.3760116 | 10 | 1 | 1 | 12 | 0.0313343
Aron Walsh , Maksym V Kovalenko --Nanocrystals of Cesium Lead Halide Perovskites (CsPbX3, X = Cl, Br, and I): Novel Optoelectronic Materials Showing Bright Emission with Wide Color Gamut--Nano Letters | 0.814 | 4.996624 | 40 | 2.5 | 42.5 | 0.1175676 | 2.225 | 7.876943 | 0.6343354 | 加热到100 | 0.4 | 0.04702705 | 0.2501362 | 140～200 | 5 | 0.069 | 0.1880058 | 5 | 0.5 | 0.5 | 6 | 0.0313343
（2024-电子科技大学-博士）CsPbBr3钙钛矿量子点光电阳极的改性研究_巩文潇 | 0.26 | 1.595973 | 12 | 1 | 13 | 0.1227672 | 0.89 | 3.150777 | 0.5065332 | 加热到100 | 0.8 | 0.09821374 | 0.2574673 | 170 | 5 | 0.14 | 0.381461 | 10 | 1 | 1 | 12 | 0.03178842
（2022-华中科技大学-硕士）尺寸可调CsPbBr3量子点的强磁场光谱性质研究_郭仁波 | 0.25 | 1.53459 | 10 | 1.5 | 11.5 | 0.1334426 | 1.335 | 4.726166 | 0.3247008 | 保温100 | 0.4 | 0.05337703 | 0.2611987 | 80～180 | 10 | 0.075 | 0.2043541 | 5 | 2 | 2 | 9 | 0.02270601
（2020-重庆大学-博士）无机钙钛矿CsPbBr3量子点的稳定性及其发光应用研究_鄢冬冬 |  | 0.5 | 4 | 0.5 | 4.5 | 0.1111111 | 0.445 | 1.575389 | 0.317382 | 保温120 | 0.4 | 0.04444444 | 0.2364066 | 150 | 5～10 | 0.075 | 0.188 | 5 | 0.5 | 0.5 | 6 | 0.03133333
（2022-南京邮电大学-硕士）CsPbBr3和Cs4PbBr6量子点的制备及荧光性能研究_黄郁辉 | 0.4 | 2.455343 | 20 | 1.2 | 21.2 | 0.1158181 | 1.068 | 3.780932 | 0.6494016 | 加热到100 | 0.4 | 0.04632723 | 0.06160347 | 140 | 5 | 0.276 | 0.7520231 | 10 | 0.5 | 0.5 | 11 | 0.06836574
（2021-南京理工大学-硕士）CsPbBr_3纳米晶与Z...金量子点的制备及其发光研究_吴保强 | 0.36 | 2.209809 | 15 | 1.5 | 16.5 | 0.1339278 | 1.335 | 4.726166 | 0.4675691 | 加热到140 | 1.5 | 0.2008917 | 0.2048035 | 170 | 5～10 | 0.36 | 0.9808997 | 15 | 1.5 | 1.5 | 18 | 0.05449443
（2024-扬州大学-硕士）短链配体钝化后的CsPbBr3钙钛矿量子点的稳定性及光学性能的研究_高兆局 |  | 6 | 20 | 3 | 23 | 0.2608696 | 2.67 | 9.452331 | 0.634764 |  | 0.3 | 0.07826087 | 0.1304348 | 160 |  |  | 0.6 | 5 | 5 | 5 | 15 | 0.04
Yu, Mengmeng, et al. "Compression packing of CsPbBr3 perovskite quantum dots with boron nitride nanosheets for enhanced stability: A nano-encapsulation strategy." Applied Surface Science 610 (2023): 155585. |  | 2.498 | 20 | 2.5 | 22.5 | 0.1110222 | 2.225 | 7.876943 | 0.3171281 | 36ml铅前驱体取了15ml | 1 | 0.1110222 | 0.09842396 | 155 | 8 |  | 1.128 | 30 | 3 | 3 | 36 | 0.03133333
Yu, Mengmeng, et al. "Anchoring of CsPbBr 3 perovskite quantum dots on BN nanostructures for enhanced efficiency and stability: a comparative study." Journal of Materials Chemistry C 9.3 (2021): 842-850. | 0.407 | 2.498312 | 20 | 1.25 | 21.25 | 0.1175676 | 1.1125 | 3.938471 | 0.6343354 |  | 1 | 0.1175676 | 0.05211171 | 155 | 8 | 0.828 | 2.256069 | 60 | 6 | 6 | 72 | 0.0313343
Shinde, Aparna, Richa Gahlaut, and Shailaja Mahamuni. "Low-temperature photoluminescence studies of CsPbBr3 quantum dots." The Journal of Physical Chemistry C 121.27 (2017): 14872-14878. | 0.814 | 4.996624 | 40 | 2.5 | 42.5 | 0.1175676 | 2.225 | 7.876943 | 0.6343354 |  | 0.4 | 0.04702705 | 0.2501439 | 120、140、160 |  |  | 0.188 | 5 | 0.5 | 0.5 | 6 | 0.03133333
Zhang, Min, et al. "Stable CsPbBr 3 perovskite quantum dots with high fluorescence quantum yields." New Journal of Chemistry 42.12 (2018): 9496-9500. | 0.407 | 2.498312 | 20 | 1.3 | 21.3 | 0.1172916 | 1.157 | 4.09601 | 0.6099379 |  | 0.4 | 0.04691666 | 0.249549 | 170 | 5 | 0.069 | 0.1880058 | 5 | 0.5 | 0.5 | 6 | 0.0313343
Zhang, Fengying, et al. "Effect of synthesis methods on photoluminescent properties for CsPbBr3 nanocrystals: Hot injection method and conversion method." Journal of Luminescence 220 (2020): 117023. | 0.814 | 4.996624 | 40 | 2.5 | 42.5 | 0.1175676 | 2.225 | 7.876943 | 0.6343354 |  | 0.4 | 0.04702705 | 0.2501362 | 180 | 5 | 0.069 | 0.1880058 | 10 | 0.5 | 0.5 | 11 | 0.01709143
Clasen Hames, Bruno, et al. "A Comparative Study of Light‐Emitting Diodes Based on All‐Inorganic Perovskite Nanoparticles (CsPbBr3) Synthesized at Room Temperature and by a Hot‐Injection Method." ChemPlusChem 83.4 (2018): 294-299. | 0.814 | 4.996624 | 40 | 2.5 | 42.5 | 0.1175676 | 2.225 | 7.876943 | 0.6343354 | 加热到100 | 0.8 | 0.0940541 | 0.2501362 | 180 | 5 | 0.138 | 0.3760116 | 10 | 1 | 1 | 12 | 0.0313343
Dave, Kashyap, et al. "Improvement in quantum yield by suppression of trions in room temperature synthesized CsPbBr 3 perovskite quantum dots for backlight displays." Nanoscale 12.6 (2020): 3820-3826. | 0.407 | 2.498312 | 20 | 1.25 | 21.25 | 0.1175676 | 1.1125 | 3.938471 | 0.6343354 |  | 1.6 | 0.1881082 | 0.2501362 | 180 | 5～10 | 0.276 | 0.7520231 | 20 | 2 | 2 | 24 | 0.0313343
Liu, Yongfeng, et al. "All-inorganic CsPbBr 3 perovskite quantum dots as a photoluminescent probe for ultrasensitive Cu 2+ detection." Journal of Materials Chemistry C 6.17 (2018): 4793-4799. | 0.1 | 0.6138359 | 4 | 0.6 | 4.6 | 0.1334426 | 0.534 | 1.890466 | 0.3247008 |  | 0.8 | 0.1067541 | 0.2839204 | 150 | 5 |  | 0.376 | 10 | 1 | 1 | 12 | 0.03133333
Xu, Fan, et al. "Quantum size effect and surface defect passivation in size-controlled CsPbBr3 quantum dots." Journal of Alloys and Compounds 831 (2020): 154834. | 0.084 | 0.5156221 | 4 | 0.5 | 4.5 | 0.1145827 | 0.445 | 1.575389 | 0.3272984 | 加热到100 | 0.6 | 0.06874962 | 0.3656782 | 130、150、170、190 |  | 0.069 | 0.1880058 | 5 | 0.5 | 0.5 | 6 | 0.0313343
Bi, Chenghao, et al. "Room-temperature construction of mixed-halide perovskite quantum dots with high photoluminescence quantum yield." The Journal of Physical Chemistry C 122.9 (2018): 5151-5160. | 0.1 | 0.6138359 | 10 | 0.5 | 10.5 | 0.05846056 | 0.445 | 1.575389 | 0.3896409 | 加热到100 | 1.6 | 0.09353689 | 0.2487607 | 180 | 5 | 0.138 | 0.3760116 | 10 | 1 | 1 | 12 | 0.0313343
Katelnikovas, A., et al. "Ultrasound-induced synthesis of all-inorganic lead perovskite quantum dots: fast, simple, and highly reproducible." Materials Today Chemistry 26 (2022): 101163. | 0.407 | 2.498312 | 18.75 | 1.25 | 20 | 0.1249156 | 1.1125 | 3.938471 | 0.6343354 |  | 0.4 | 0.04996624 | 0.2657697 | 160 | 10 | 0.069 | 0.1880058 | 5 | 0.5 | 0.5 | 6 | 0.0313343
Jiang, Mou-Ce, and Chun-Yang Pan. "Research on the stability of luminescence of CsPbBr 3 and Mn: CsPbBr 3 PQDs in polar solution." RSC advances 12.24 (2022): 15420-15426. | 0.05 | 0.3069179 | 10 | 0.5 | 10.5 | 0.02923028 | 0.445 | 1.575389 | 0.1948205 | 加热到100 | 0.8 | 0.02338422 | 0.1169211 | 150 |  |  | 0.2 | 10 | 0.5 | 0.5 | 11 | 0.01818182
Yan, Dongdong, et al. "Highly efficient emission and high-CRI warm white light-emitting diodes from ligand-modified CsPbBr 3 quantum dots." Opto-Electronic Advances 5.1 (2022): 200075-1. | 0.0815 | 0.5002762 | 4 | 0.5 | 4.5 | 0.1111725 | 0.445 | 1.575389 | 0.3175574 |  | 0.4 | 0.044469 | 0.2365372 | 150 | 5 |  | 0.188 | 5 | 0.5 | 0.5 | 6 | 0.03133333
Quasi-Two-Dimensional CsPbBr3 Quantum Dot Superlattice/WS2 Hybrid Photodetector: Self-Assembly Fabrication and Performance Optimization | 0.25 | 1.53459 | 7 | 0.8 | 7.8 | 0.1967423 | 0.712 | 2.520622 | 0.608814 |  | 0.4 | 0.07869691 | 0.3851007 | 150 | 几秒 | 0.075 | 0.2043541 | 5 | 2 | 2 | 9 | 0.02270601
2025.3.21调整自己的工艺参数 | 0.407 | 2.498312 | 20 | 1.25 | 21.25 | 0.1175676 | 1.1125 | 3.938471 | 0.6343354 | 加热到110 | 1.6 | 0.1881082 | 0.2501362 | 180 | 7s | 0.276 | 0.7520231 | 20 | 2 | 2 | 24 | 0.0313343
A mechanistic study of phase transformation in perovskite nanocrystals driven by ligand passivation， （2017-Chem. Mater） | 0.814 | 4.996624 | 40 | 2.5 | 42.5 | 0.1175676 | 2.225 | 7.876943 | 0.6343354 | 加热到100 | 0.4 | 0.04702705 | 0.2501362 | 170 | 5 | 0.069 | 0.1880058 | 5 | 0.5 | 0.5 | 6 | 0.0313343
From Nonluminescent Cs4PbX6 (X = Cl, Br, I) Nanocrystals to Highly Luminescent CsPbX3 Nanocrystals: Water-Triggered Transformation through a CsX-Stripping Mechanism，(2017-Nano Lett.) | 0.16 | 0.9821374 | 16 | 1 | 17 | 0.05777279 | 0.89 | 3.150777 | 0.3117127 |  | 0.4 | 0.02310911 | 0.1229208 | 160 |  |  | 0.188 | 5 |  |  | 5 | 0.0376
Reversible transformation between CsPbBr3 and Cs4PbBr6 nanocrystals，（2018-CrystEngComm） | 0.16 | 0.9821374 | 10 | 0.5 | 10.5 | 0.09353689 | 0.445 | 1.575389 | 0.6234255 | 加热到100 | 0.6 | 0.05612214 | 0.1990147 | 180 | 5 |  | 0.282 | 7.5 | 0.75 | 0.75 | 9 | 0.03133333
Probing molecule-like isolated octahedra via phase stabilization of zero-dimensional cesium lead halide nanocrystals，（2018-NATURE COMMUNICATIONS | 0.4 | 2.455343 | 13.06 | 1.75 | 14.81 | 0.1657896 | 1.5575 | 5.51386 | 0.4453039 | 加热到100 | 0.5 | 0.08289478 | 0.4144739 | 190 | 5 |  | 0.2 | 5 | 0.47 | 0.5 | 5.97 | 0.03350084
（2017-Chem. Mater）配体钝化驱动钙钛矿纳米晶相变机理研究。A mechanistic study of phase transformation in perovskite nanocrystals driven by ligand passivation， | 0.814 | 4.996624 | 40 | 2.5 | 42.5 | 0.1175676 | 2.225 | 7.876943 | 0.6343354 | 预热到120℃ |  | 0 | #DIV/0! |  |  |  | 0 |  |  |  | 0 | #DIV/0!
2025.5.26调整自己的工艺参数 | 0.412 | 2.529004 | 20 | 1.5 | 21.5 | 0.1176281 | 1.335 | 4.726166 | 0.5351069 | 加热到110 | 3.2 | 0.3764099 | 0.2502648 | 180 | 12s | 0.552 | 1.504046 | 40 | 5 | 5 | 50 | 0.03008092 | 用来100ml烧瓶合成
2025.6.7调整自己的工艺参数 | 1.147 | 7.040697 | 20 | 2.5 | 22.5 | 0.3129199 | 2.225 | 7.876943 | 0.8938363 | 加热到110 | 1.4 | 0.4380878 | 0.2500507 | 130 | 7s | 0.643 | 1.751996 | 20 | 2 | 2 | 24 | 0.07299983 | 用于50ml
2025.6.7调整自己的工艺参数 | 1.147 | 7.040697 | 20 | 2.5 | 22.5 | 0.3129199 | 2.225 | 7.876943 | 0.8938363 | 加热到110 | 2 | 0.6258398 | 0.2502064 | 130 | 7s | 0.918 | 2.501294 | 40 | 4 | 4 | 48 | 0.0521103 | 用于100ml
（2022-ACS nano）绿色发光溴化铯铅钙钛矿纳米晶的热注入合成方案（陈可乐推荐论文），Hot-Injection Synthesis Protocol for Green-Emitting Cesium Lead Bromide Perovskite Nanocrystals | 0.1 | 0.6138359 | 10 | 1 | 11 | 0.05580326 | 0.89 | 3.150777 | 0.1948205 | 加热到120 | 1 | 0.05580326 | 0.1484084 | 190 | 5s | 0.138 | 0.3760116 | 10 | 1 | 1 | 12 | 0.0313343
（2018-ChemPlusChem）基于室温合成和热注入法合成的全无机钙钛矿纳米粒子（CsPbBr 3 ）发光二极管的比较研究，A Comparative Study of Light-Emitting Diodes Based on All-Inorganic Perovskite Nanoparticles (CsPbBr3) Synthesized at Room Temperature and by a Hot-Injection Method | 0.814 | 4.996624 | 40 | 2.5 | 42.5 | 0.1175676 | 2.225 | 7.876943 | 0.6343354 | 加热到100 | 0.8 | 0.0940541 | 0.2501362 | 180 | 5 | 0.138 | 0.3760116 | 10 | 1 | 1 | 12 | 0.0313343